## Final_results_HB,_2B
HB	Tension		Compression			Compression	Tension
Sans déformation	178		67			deltaR/R0	deltaR/R0
4.95	229	0.005050505	61	-0.005050505		60	228		HB en compression / Résistanxe (Mohms) / Déformation					HB tension / Résistance(Mohms) / Déformation					Résistance relative en fonction de la déformation
4.45	245	0.005617978	57	-0.005617978		56	244
3.95	252	0.006329114	53	-0.006329114		52	251
3.45	286	0.007246377	55	-0.007246377		54	285
2.95	295	0.008474576	48	-0.008474576		47	294
2.45	312	0.010204082	36	-0.010204082		35	311
1.95	344	0.012820513	28	-0.012820513		27	343
2B	Tension		Compression
Sans déformation	21		30
4.95	37	0.005050505	27	-0.005050505
4.45	37	0.005617978	25	-0.005617978
3.95	37	0.006329114	22	-0.006329114
3.45	39	0.007246377	21	-0.007246377
2.95	46	0.008474576	18	-0.008474576
2.45	57	0.010204082	17	-0.010204082
1.95	67	0.012820513	16	-0.012820513
1.45	80	0.017241379	13	-0.017241379
									2B tension / Resistance (Mohms) / Déformation
												2B en compression / Resistance (MOhms) / Déformation

	2B en compression

## Test_bench_Measures
Type de crayon	Voltage sans déformation (V)	Résistance sans déformation (Mohm)	Cercle	Voltage(V)	Diamètre (cm)	Rayon de courbure (m)	R (Mohms)	Déformation (sans unité)		B en compression / Résistance (Mohms) / Déformation				B en compression
B en compression	0.72	73	1	0.61	4.95	0.02475	662	-0.01010101
			2	0.75	4.45	0.02225	653	-0.011235955
			3	0.79	3.95	0.01975	640	-0.012658228
			4	0.8	3.45	0.01725	632	-0.014492754
			5	0.81	2.95	0.01475	625	-0.016949153
			6	0.82	2.45	0.01225	617	-0.020408163
			7	0.83	1.95	0.00975	610	-0.025641026
B en tension			1	1	4.95	0.02475	299	0.01010101
			2	1.09	4.45	0.02225	338	0.011235955		B en tension / Résistance (Mohms) / Déformation				B en tension
			3	1.26	3.95	0.01975	336	0.012658228
			4	1.29	3.45	0.01725	343	0.014492754
			5	1.41	2.95	0.01475	356	0.016949153
			6	1.02	2.45	0.01225	495	0.020408163
			7	0.83	1.95	0.00975	606	0.025641026
HB en compression			1	0.46	4.95	0.02475	109	-0.01010101
			2	0.73	4.45	0.02225	687	-0.011235955
			3	2.31	3.95	0.01975	217	-0.012658228
			4	2.55	3.45	0.01725	196	-0.014492754
			5	2.6	2.95	0.01475	194	-0.016949153		HB en compression / Résistance (Mohms) / Déformation
			6	2.33	2.45	0.01225	215	-0.020408163						HB en compression
			7	2.32	1.95	0.00975	216	-0.025641026
HB en tension			1	0.51	4.95	0.02475	99.2	0.01010101
			2	0.65	4.45	0.02225	76.99	0.011235955
			3	0.48	3.95	0.01975	105	0.012658228
			4	0.3	3.45	0.01725	169	0.014492754
			5	0.23	2.95	0.01475	220	0.016949153
			6	0.17	2.45	0.01225	303	0.020408163
			7	0.15	1.95	0.00975	333	0.025641026
B1 en tension			1	1.04	4.95	0.02475	486	0.01010101
			2	1.02	4.45	0.02225	493	0.011235955
			3	1.06	3.95	0.01975	475	0.012658228	HB en tension / Résistance (Mohms) / Déformation					HB en tension
			4	1.03	3.45	0.01725	488	0.014492754
			5	0.92	2.95	0.01475	545	0.016949153
			6	0.9	2.45	0.01225	560	0.020408163
			7	0.89	1.95	0.00975	566	0.025641026
B1 en tension			1	0.4	4.95	0.02475	125	0.01010101
			2	0.43	4.45	0.02225	118	0.011235955
			3	0.38	3.95	0.01975	132	0.012658228
			4	0.37	3.45	0.01725	137	0.014492754
			5	0.37	2.95	0.01475	137	0.016949153
			6	0.32	2.45	0.01225	158	0.020408163	B1 en tension / Résistance (Mohms) / Déformation
			7	0.31	1.95	0.00975	161	0.025641026						B1 en tension (1)
B1 en compression			1	0.34	4.95	0.02475	147	0.01010101
			2	0.23	4.45	0.02225	215	0.011235955
			3	0.19	3.95	0.01975	264	0.012658228
			4	0.21	3.45	0.01725	240	0.014492754
			5	0.2	2.95	0.01475	251	0.016949153
			6	0.26	2.45	0.01225	194	0.020408163
			7	0.18	1.95	0.00975	279	0.025641026
HB en compression			1	0.23	4.95	0.02475	219	-0.01010101		B1 en tension / Résistance (Mohms) / Déformation				B1 en tension (2)
			2	0.17	4.45	0.02225	275	-0.011235955
			3	0.17	3.95	0.01975	275	-0.012658228
			4	0.3	3.45	0.01725	169	-0.014492754
			5	0.35	2.95	0.01475	143	-0.016949153
			6	0.32	2.45	0.01225	156	-0.020408163

															B1 en compression
									B1 en compression / Résistance (Mohms) / Déformation

														HB en compression

									HB en compression / Résistance (Mohms) / Déformation